## Sheet1
| Company | Name | Chemistry | Unom [V] | Format | Capacity [Ah] | ncycle | EOL | weight [g] | mspec | vspec | wspec | displayname
195 | - | E78 | NMC/NCA | 3.6 | Pouch | 78 | 2000 | 0.8 | 1110 | 252.973 | 702.2809 | 210.8108 | - E78
156 | A123 | A123 20AH | LFP | 3.3 | Pouch | 20 | 1000 | 0.8 | 496 | 133.0645 | 250.6456 | 40.32258 | A123 A123 20AH
45 | A123 | A123 32AH | NMC/NCA | 3.65 | Pouch | 32 | 2500 | 0.8 | 561 | 208.1996 | 426.118 | 342.246 | A123 A123 32AH
43 | A123 | A123 50AH | LFP | 3.3 | Pouch | 50 | 2000 | 0.8 | 1167 | 141.3882 | 250.0291 | 42.8449 | A123 A123 50AH
46 | A123 | AMP20M1HD-A | LFP | 3.3 | Pouch | 19.6 | 3000 | 0.9 | 496 | 131 | 247 | 725.8065 | A123 AMP20M1HD-A
230 | ATL - Amperex Technology | 5048168 | NMC/NCA | 3.7 | Pouch | 3.8 | 300 | 0.8 | 85 | 165.4118 | 339.5725 | 44.70588 | ATL - Amperex Technology 5048168
231 | ATL - Amperex Technology | 6048168 | NMC/NCA | 3.7 | Pouch | 4.2 | 300 | 0.8 | 100 | 155.4 | 312.7642 | 42 | ATL - Amperex Technology 6048168
232 | ATL - Amperex Technology | 7048168 | NMC/NCA | 3.7 | Pouch | 5.5 | 300 | 0.8 | 113 | 180.0885 | 323.3464 | 48.67257 | ATL - Amperex Technology 7048168
228 | ATL - Amperex Technology | 8045135 | NMC/NCA | 3.7 | Pouch | 4.4 | 500 | 0.8 | 95 | 171.3684 | 334.9794 | 46.31579 | ATL - Amperex Technology 8045135
227 | ATL - Amperex Technology | 8235138 | NMC/NCA | 3.7 | Pouch | 3.8 | 500 | 0.8 | 85 | 165.4118 | 342.4674 | 44.70588 | ATL - Amperex Technology 8235138
229 | ATL - Amperex Technology | 8845135 | NMC/NCA | 3.7 | Pouch | 4.75 | 500 | 0.8 | 105 | 167.381 | 321.4449 | 45.2381 | ATL - Amperex Technology 8845135
221 | Advanced Electronics Energy | AE8867220PMHRE | NMC/NCA | 3.7 | Pouch | 10.5 | 300 | 0.8 | 258 | 150.5814 | 299.5097 | 75.1938 | Advanced Electronics Energy AE8867220PMHRE
109 | Amita Technologies | 120155250L-AL40 | LTO | 2.2 | Prismatic | 42 | 7500 | 0.8 | 980 | 90 | 198 | 204.0816 | Amita Technologies 120155250L-AL40
111 | Amita Technologies | 120155250N- AM44E | NMC/NCA | 3.65 | Prismatic | 49 | 5000 | 0.8 | 885 | 202 | 384.6 | 162.7119 | Amita Technologies 120155250N- AM44E
112 | Amita Technologies | 120155250N- AM44E | NMC/NCA | 3.65 | Prismatic | 49 | 3500 | 0.8 | 885 | 202 | 384.6 | 162.7119 | Amita Technologies 120155250N- AM44E
185 | Amita Technologies | 120155250NH - NH04 | NMC/NCA | 3.7 | Prismatic | 50 | 3000 | 0.8 | 930 | 199 | 398 | 193.5484 | Amita Technologies 120155250NH - NH04
113 | Amita Technologies | 120155250NH-NH02 | NMC/NCA | 3.6 | Prismatic | 45 | 3000 | 0.85 | 928 | 175 | 348.3 | 189.6552 | Amita Technologies 120155250NH-NH02
110 | Amita Technologies | 120155250P-LF01 | LFP | 3.2 | Prismatic | 40 | 4000 | 0.8 | 980 | 128 | 275 | 122.449 | Amita Technologies 120155250P-LF01
114 | Amita Technologies | 5099130NRS | NMC/NCA | 3.7 | Pouch | 5.5 | 2000 | 0.8 | 141 | 152 | 333 | 312.0567 | Amita Technologies 5099130NRS
108 | Amita Technologies | 9299130NE | NMC/NCA | 3.7 | Pouch | 16.8 | 1500 | 0.7 | 240 | 246 | 512 | 133.3333 | Amita Technologies 9299130NE
374 | Amprius / Wuxi Lead | ANW3.6-455055 | NMC/NCA | 3.6 | Pouch | 3.6 | 150 | 0.8 | 33 | 392.7273 | 1047.273 | 54.54545 | Amprius / Wuxi Lead ANW3.6-455055
375 | Amprius / Wuxi Lead | E485795CH | NMC/NCA | 3.85 | Pouch | 5 | 500 | 0.8 | 65 | 296.1538 | 708.0102 | 76.92308 | Amprius / Wuxi Lead E485795CH
142 | BAK | N21700CG-50 | NMC/NCA | 3.6 | Cylindrical | 5 | 800 | 0.8 | 70 | 260 | 704 | 214.2857 | BAK N21700CG-50
134 | BMZ / TerraE | INR 21700 50 E | NMC/NCA | 3.6 | Cylindrical | 5 | 800 | 0.8 | 72 | 264 | 727 | 208.3333 | BMZ / TerraE INR 21700 50 E
315 | Battronix | LCB8570170EC1 | NMC/NCA | 3.7 | Pouch | 12.6 | 500 | 0.7 | 217 | 215 | 460 | 116.129 | Battronix LCB8570170EC1
12 | CALB | CA100 | LFP | 3.2 | Prismatic | 100 | 2000 | 0.8 | 3400 | 94.11765 | 157.9091 | 58.82353 | CALB CA100
10 | CALB | CA40 | LFP | 3.2 | Prismatic | 40 | 2000 | 0.8 | 1500 | 85.33333 | 203.2882 | 53.33333 | CALB CA40
158 | CALB | CA400 | LFP | 3.2 | Prismatic | 400 | 2000 | 0.8 | 13600 | 94.11765 | 145.6822 | 58.82353 | CALB CA400
11 | CALB | CA60 | LFP | 3.2 | Prismatic | 60 | 2000 | 0.8 | 2000 | 96 | 169.6713 | 60 | CALB CA60
159 | CALB | CAM72 | LFP | 3.2 | Prismatic | 72 | 2000 | 0.8 | 1900 | 121.2632 | 540.906 | 113.6842 | CALB CAM72
137 | CALB | L135F72 (CAM72) | LFP | 3.2 | Prismatic | 72 | 2000 | 0.8 | 1780 | 132 | 264.5995 | 40.44944 | CALB L135F72 (CAM72)
136 | CALB | L148N50B | NMC/NCA | 3.66 | Prismatic | 50 | 2000 | 0.8 | 861 | 212 | 478.5627 | 58.07201 | CALB L148N50B
138 | CALB | L160F100B | LFP | 3.2 | Prismatic | 100 | 3000 | 0.8 | 1970 | 160 | 345.5186 | 50.76142 | CALB L160F100B
139 | CALB | LFP176Ah | LFP | 3.2 | Prismatic | 176 | 2000 | 0.8 | 3984 | 141 | 291.1848 | 44.17671 | CALB LFP176Ah
13 | CALB | SE180AHA | LFP | 3.2 | Prismatic | 180 | 2000 | 0.8 | 5600 | 102.8571 | 161.5427 | 32.14286 | CALB SE180AHA
53 | CATL | 280Ah CATL LiFePO4 | LFP | 3.2 | Prismatic | 280 | 12000 | 0.8 | 5340 | 167.7903 | 343.8452 | 104.8689 | CATL 280Ah CATL LiFePO4
54 | CATL | 50Ah CATL 811 | NMC/NCA | 3.65 | Prismatic | 50 | 3000 | 0.8 | 850 | 214.7059 | 466.0273 | 117.6471 | CATL 50Ah CATL 811
15 | CATL | LEP54H4K1 | LFP | 3.2 | Prismatic | 202 | 3500 | 0.8 | 3840 | 168.3333 | 324.2509 | 52.60417 | CATL LEP54H4K1
14 | CATL | LEP71H3L7-01 | LFP | 3.2 | Prismatic | 302 | 4000 | 0.8 | 5510 | 175.3902 | 380.0862 | 54.80944 | CATL LEP71H3L7-01
16 | COSLIGHT | FP45173209A | LFP | 3.2 | Prismatic | 150 | 3000 | 0.8 | 3840 | 125 | 301.6369 | 117.1875 | COSLIGHT FP45173209A
38 | CRJ Technology Limited | RJ-LFP71173200-271 | LFP | 3.2 | Prismatic | 271 | 6000 | 0.8 | 5400 | 160.5926 | 346.1047 | 100.3704 | CRJ Technology Limited RJ-LFP71173200-271
240 | E-One Moli Energy (Canada) Limited | IBR-26700A | NMC/NCA | 3.75 | Cylindrical | 3.5 | 500 | 0.8 | 95 | 135 | 335 | 157.8947 | E-One Moli Energy (Canada) Limited IBR-26700A
259 | EAS Batteries | HP-601300 NCA | NMC/NCA | 3.6 | Cylindrical | 27 | 2000 | 0.6 | 980 | 99 | 264 | 275.5102 | EAS Batteries HP-601300 NCA
258 | EAS Batteries | HP-601300 NCA | NMC/NCA | 3.6 | Cylindrical | 27 | 1000 | 0.8 | 980 | 99 | 264 | 275.5102 | EAS Batteries HP-601300 NCA
17 | ECO POWER GROUP | EC-AU228-NAH3L4 | LFP | 3.2 | Prismatic | 228 | 2000 | 0.8 | 4200 | 173.7143 | 375.1211 | 108.5714 | ECO POWER GROUP EC-AU228-NAH3L4
193 | ELERIX | EX-T30K | LTO | 2.3 | Prismatic | 30 | 16000 | 0.8 | 1030 | 68 | 147 | 174.7573 | ELERIX EX-T30K
296 | ENAX | ENL-LM20 | NMC/NCA | 3.8 | Pouch | 20 | 400 | 0.8 | 550 | 138.1818 | 199.8685 | 36.36364 | ENAX ENL-LM20
298 | ENAX | ENS-XE36 | NMC/NCA | 3.7 | Pouch | 3.6 | 400 | 0.8 | 105 | 126.8571 | 176.0042 | 34.28571 | ENAX ENS-XE36
297 | ENAX | ENW-LM08 | NMC/NCA | 3.8 | Pouch | 8 | 400 | 0.8 | 220 | 138.1818 | 214.568 | 36.36364 | ENAX ENW-LM08
55 | ENERDEL | CE175-360 Moxie+ | NMC/NCA | 3.6 | Pouch | 17.5 | 4000 | 0.7 | 430 | 146.5116 | 249.6109 | 40.69767 | ENERDEL CE175-360 Moxie+
56 | ENERDEL | CE250-370 Moxie+ | NMC/NCA | 3.7 | Pouch | 17.5 | 3000 | 0.8 | 850 | 76.17647 | 261.0453 | 61.76471 | ENERDEL CE250-370 Moxie+
57 | ENERDEL | CP160-365 Moxie+ | NMC/NCA | 3.65 | Pouch | 16 | 4000 | 0.7 | 430 | 135.814 | 227.4636 | 37.2093 | ENERDEL CP160-365 Moxie+
63 | ENERTECH | 58253172V4 / 30Ah | NMC/NCA | 3.7 | Pouch | 25 | 4000 | 0.8 | 520 | 214 | 440 | 115.3846 | ENERTECH 58253172V4 / 30Ah
58 | ENERTECH | SPB 58253172EG1 / 17Ah | NMC/NCA | 3.65 | Pouch | 17.5 | 4000 | 0.8 | 430 | 148.5465 | 253.0777 | 122.093 | ENERTECH SPB 58253172EG1 / 17Ah
59 | ENERTECH | SPB 58253172P3 / 23Ah | NMC/NCA | 3.7 | Pouch | 23 | 2500 | 0.8 | 470 | 181.0638 | 337.1729 | 244.6809 | ENERTECH SPB 58253172P3 / 23Ah
184 | ENERTECH | SPB 58253172P4 | NMC/NCA | 3.7 | Pouch | 25 | 2000 | 0.8 | 500 | 185 | 366 | 150 | ENERTECH SPB 58253172P4
60 | ENERTECH | SPB 58253172V2 / 22Ah | NMC/NCA | 3.75 | Pouch | 22 | 4000 | 0.8 | 480 | 171.875 | 326.8714 | 229.1667 | ENERTECH SPB 58253172V2 / 22Ah
62 | ENERTECH | SPB 58253172V3 / 25Ah | NMC/NCA | 3.7 | Pouch | 25 | 4000 | 0.8 | 480 | 192.7083 | 366.4922 | 156.25 | ENERTECH SPB 58253172V3 / 25Ah
64 | ENERTECH | SPB 59235172PG1 | NMC/NCA | 3.65 | Pouch | 16 | 4000 | 0.9 | 430 | 135.814 | 231.3854 | 186.0465 | ENERTECH SPB 59235172PG1
65 | ENERTECH | SPB 70115145 / 12 Ah | NMC/NCA | 3.65 | Pouch | 12 | 4000 | 0.9 | 240 | 182.5 | 173.539 | 100 | ENERTECH SPB 70115145 / 12 Ah
66 | ENERTECH | SPB 90190260V2 / 40Ah | NMC/NCA | 3.7 | Pouch | 40 | 2000 | 0.8 | 990 | 149.4949 | 332.8835 | 161.6162 | ENERTECH SPB 90190260V2 / 40Ah
196 | EVE Energy | D11 | NMC/NCA | 3.63 | Pouch | 43 | 3000 | 0.8 | 743 | 210 | 441.8188 | 185.1952 | EVE Energy D11
197 | EVE Energy | D12 | NMC/NCA | 3.68 | Pouch | 30 | 3000 | 0.8 | 552 | 200 | 409.3801 | 163.0435 | EVE Energy D12
198 | EVE Energy | D13 | NMC/NCA | 3.7 | Pouch | 51 | 3000 | 0.8 | 800 | 235 | 479.8139 | 127.5 | EVE Energy D13
199 | EVE Energy | D21 | NMC/NCA | 3.7 | Pouch | 52 | 3000 | 0.8 | 740 | 260 | 537.7832 | 140.5405 | EVE Energy D21
200 | EVE Energy | INP42P | NMC/NCA | 3.65 | Prismatic | 42 | 2000 | 0.8 | 740 | 207.1622 | 395.4986 | 113.5135 | EVE Energy INP42P
201 | EVE Energy | INP50E | NMC/NCA | 3.65 | Prismatic | 50 | 2000 | 0.8 | 880 | 207.3864 | 470.8317 | 113.6364 | EVE Energy INP50E
202 | EVE Energy | INP60E | NMC/NCA | 3.65 | Prismatic | 60 | 2000 | 0.8 | 870 | 251.7241 | 564.998 | 137.931 | EVE Energy INP60E
203 | EVE Energy | INP72P | NMC/NCA | 3.65 | Prismatic | 72 | 2000 | 0.8 | 1300 | 202.1538 | 469.3829 | 110.7692 | EVE Energy INP72P
204 | EVE Energy | INP80E | NMC/NCA | 3.65 | Prismatic | 80 | 2000 | 0.8 | 1320 | 221.2121 | 521.5366 | 121.2121 | EVE Energy INP80E
132 | EVE Energy | LF105-73103 | LFP | 3.2 | Prismatic | 106.5 | 3500 | 0.8 | 1980 | 172.1212 | 355.4469 | 161.3636 | EVE Energy LF105-73103
31 | EVE Energy | LF280-72174 | LFP | 3.2 | Prismatic | 280 | 1800 | 0.7 | 5220 | 171.6475 | 348.8771 | 53.63985 | EVE Energy LF280-72174
30 | EVE Energy | LF280-72174 | LFP | 3.2 | Prismatic | 280 | 3500 | 0.7 | 5220 | 171.6475 | 348.8771 | 53.63985 | EVE Energy LF280-72174
33 | EVE Energy | LF280K-72174 | LFP | 3.2 | Prismatic | 280 | 2500 | 0.7 | 5420 | 165.3137 | 348.8771 | 51.66052 | EVE Energy LF280K-72174
32 | EVE Energy | LF280K-72174 | LFP | 3.2 | Prismatic | 280 | 6000 | 0.7 | 5420 | 165.3137 | 348.8771 | 51.66052 | EVE Energy LF280K-72174
18 | EVE Energy | LF280N-72174 | LFP | 3.2 | Prismatic | 280 | 1800 | 0.8 | 5300 | 169.0566 | 348.8771 | 52.83019 | EVE Energy LF280N-72174
19 | EVE Energy | LF280N-72174 | LFP | 3.2 | Prismatic | 280 | 3500 | 0.8 | 5300 | 169.0566 | 348.8771 | 52.83019 | EVE Energy LF280N-72174
20 | EVE Energy | LF304-72174 | LFP | 3.2 | Prismatic | 304 | 3500 | 0.8 | 5490 | 177.1949 | 371.5314 | 55.37341 | EVE Energy LF304-72174
21 | EVE Energy | LF304-72174 | LFP | 3.2 | Prismatic | 304 | 1800 | 0.8 | 5490 | 177.1949 | 371.5314 | 55.37341 | EVE Energy LF304-72174
205 | EVE Energy | LF50 | LFP | 3.2 | Prismatic | 50 | 3500 | 0.8 | 1380 | 115.942 | 213.5469 | 36.23188 | EVE Energy LF50
206 | EVE Energy | LF56K | LFP | 3.2 | Prismatic | 56 | 3500 | 0.8 | 1450 | 123.5862 | 239.1725 | 38.62069 | EVE Energy LF56K
207 | EVE Energy | LF75 | LFP | 3.2 | Prismatic | 75 | 3500 | 0.8 | 1880 | 127.6596 | 256.4103 | 39.89362 | EVE Energy LF75
133 | EVE Energy | LF90K | LFP | 3.2 | Prismatic | 91.5 | 3500 | 0.8 | 1990 | 147 | 318 | 342.2111 | EVE Energy LF90K
127 | Eagle Picher Technologies LLC | LP 32770 | NMC/NCA | 3.7 | Prismatic | 55 | 2000 | 0.8 | 1680 | 134 | 343 | 261.9048 | Eagle Picher Technologies LLC LP 32770
102 | Eagle Picher Technologies LLC | LP 32975 | NMC/NCA | 3.6 | Prismatic | 12 | 2000 | 0.8 | 465 | 114 | 285 | 206.4516 | Eagle Picher Technologies LLC LP 32975
103 | Eagle Picher Technologies LLC | LP 33037 | NMC/NCA | 3.6 | Prismatic | 60 | 2000 | 0.8 | 1600 | 160 | 393 | 156.25 | Eagle Picher Technologies LLC LP 33037
104 | Eagle Picher Technologies LLC | LP 33081 | NMC/NCA | 3.6 | Prismatic | 30 | 2000 | 0.8 | 950 | 141 | 335 | 157.8947 | Eagle Picher Technologies LLC LP 33081
106 | Eagle Picher Technologies LLC | LP 33450 | NMC/NCA | 3.6 | Prismatic | 43 | 2000 | 0.8 | 1270 | 153 | 378 | 157.4803 | Eagle Picher Technologies LLC LP 33450
99 | Eagle Picher Technologies LLC | LiBG18EV-1 | NMC/NCA | 3.7 | Prismatic | 17 | 2000 | 0.8 | 810 | 80 | 210 | 2469.136 | Eagle Picher Technologies LLC LiBG18EV-1
289 | Eemb Co | LP38103122 | NMC/NCA | 3.7 | Pouch | 5.2 | 500 | 0.8 | 104 | 185 | 402.9252 | 100 | Eemb Co LP38103122
290 | Eemb Co | LP38103122 | NMC/NCA | 3.7 | Pouch | 5.2 | 800 | 0.8 | 104 | 185 | 402.9252 | 100 | Eemb Co LP38103122
287 | Eemb Co | LP50100100 | NMC/NCA | 3.7 | Pouch | 4.8 | 800 | 0.8 | 96 | 185 | 355.2 | 100 | Eemb Co LP50100100
286 | Eemb Co | LP50100100 | NMC/NCA | 3.7 | Pouch | 4.8 | 500 | 0.8 | 96 | 185 | 355.2 | 100 | Eemb Co LP50100100
291 | Eemb Co | LP55103122 | NMC/NCA | 3.7 | Pouch | 6.6 | 500 | 0.8 | 134 | 182.2388 | 353.3344 | 98.50746 | Eemb Co LP55103122
288 | Eemb Co | LP61100100 | NMC/NCA | 3.7 | Pouch | 6.8 | 500 | 0.8 | 124 | 202.9032 | 412.459 | 109.6774 | Eemb Co LP61100100
265 | Eemb Co | LP6545135 | NMC/NCA | 3.7 | Pouch | 3.8 | 500 | 0.8 | 82 | 171.4634 | 356.062 | 92.68293 | Eemb Co LP6545135
269 | Eemb Co | LP6548166 | NMC/NCA | 3.7 | Pouch | 5.6 | 800 | 0.8 | 112 | 185 | 400.0618 | 100 | Eemb Co LP6548166
268 | Eemb Co | LP6548166 | NMC/NCA | 3.7 | Pouch | 5.6 | 500 | 0.8 | 112 | 185 | 400.0618 | 100 | Eemb Co LP6548166
283 | Eemb Co | LP656194-PCM-LD | NMC/NCA | 3.7 | Pouch | 4 | 800 | 0.8 | 80 | 185 | 397.0916 | 100 | Eemb Co LP656194-PCM-LD
282 | Eemb Co | LP656194-PCM-LD | NMC/NCA | 3.7 | Pouch | 4 | 500 | 0.8 | 80 | 185 | 397.0916 | 100 | Eemb Co LP656194-PCM-LD
270 | Eemb Co | LP6848166 | NMC/NCA | 3.7 | Pouch | 5.2 | 500 | 0.8 | 110 | 174.9091 | 355.0969 | 94.54545 | Eemb Co LP6848166
271 | Eemb Co | LP6848166 | NMC/NCA | 3.7 | Pouch | 5.2 | 800 | 0.8 | 110 | 174.9091 | 355.0969 | 94.54545 | Eemb Co LP6848166
293 | Eemb Co | LP6848166 | NMC/NCA | 3.7 | Pouch | 5.2 | 500 | 0.8 | 115 | 167.3043 | 355.0969 | 90.43478 | Eemb Co LP6848166
294 | Eemb Co | LP6848166 | NMC/NCA | 3.7 | Pouch | 5.2 | 800 | 0.8 | 115 | 167.3043 | 355.0969 | 90.43478 | Eemb Co LP6848166
292 | Eemb Co | LP70103122 | NMC/NCA | 3.7 | Pouch | 8.7 | 500 | 0.8 | 173 | 186.0694 | 365.9535 | 100.578 | Eemb Co LP70103122
272 | Eemb Co | LP7548166 | NMC/NCA | 3.7 | Pouch | 6.2 | 500 | 0.8 | 124.5 | 184.257 | 383.8688 | 99.59839 | Eemb Co LP7548166
273 | Eemb Co | LP7548166 | NMC/NCA | 3.7 | Pouch | 6.2 | 800 | 0.8 | 124.5 | 184.257 | 383.8688 | 99.59839 | Eemb Co LP7548166
267 | Eemb Co | LP8545135-PCM-LD | NMC/NCA | 3.7 | Pouch | 5.6 | 800 | 0.8 | 105 | 197.3333 | 401.2588 | 106.6667 | Eemb Co LP8545135-PCM-LD
266 | Eemb Co | LP8545135-PCM-LD | NMC/NCA | 3.7 | Pouch | 5.6 | 500 | 0.8 | 105 | 197.3333 | 401.2588 | 106.6667 | Eemb Co LP8545135-PCM-LD
275 | Eemb Co | LP855085-PCM-NTC-LD | NMC/NCA | 3.7 | Pouch | 3.9 | 800 | 0.8 | 78 | 185 | 399.4464 | 100 | Eemb Co LP855085-PCM-NTC-LD
274 | Eemb Co | LP855085-PCM-NTC-LD | NMC/NCA | 3.7 | Pouch | 3.9 | 500 | 0.8 | 78 | 185 | 399.4464 | 100 | Eemb Co LP855085-PCM-NTC-LD
285 | Eemb Co | LP857062-PCM-NTC-LD | NMC/NCA | 3.7 | Pouch | 3.8 | 800 | 0.8 | 71.5 | 196.6434 | 381.1331 | 106.2937 | Eemb Co LP857062-PCM-NTC-LD
284 | Eemb Co | LP857062-PCM-NTC-LD | NMC/NCA | 3.7 | Pouch | 3.8 | 500 | 0.8 | 71.5 | 196.6434 | 381.1331 | 106.2937 | Eemb Co LP857062-PCM-NTC-LD
295 | Eemb Co | LP8867220 | NMC/NCA | 3.7 | Pouch | 10 | 800 | 0.8 | 200 | 185 | 285.2473 | 100 | Eemb Co LP8867220
276 | Eemb Co | LP9051109-PCM-NTC-LD | NMC/NCA | 3.7 | Pouch | 5.5 | 500 | 0.8 | 110 | 185 | 406.7478 | 100 | Eemb Co LP9051109-PCM-NTC-LD
277 | Eemb Co | LP9051109-PCM-NTC-LD | NMC/NCA | 3.7 | Pouch | 5.5 | 800 | 0.8 | 110 | 185 | 406.7478 | 100 | Eemb Co LP9051109-PCM-NTC-LD
279 | Eemb Co | LP925572 | NMC/NCA | 3.7 | Pouch | 4 | 800 | 0.8 | 72 | 205.5556 | 406.2363 | 111.1111 | Eemb Co LP925572
278 | Eemb Co | LP925572 | NMC/NCA | 3.7 | Pouch | 4 | 500 | 0.8 | 72 | 205.5556 | 406.2363 | 111.1111 | Eemb Co LP925572
280 | Eemb Co | LP956167-PCM-LD | NMC/NCA | 3.7 | Pouch | 4 | 500 | 0.8 | 80 | 185 | 381.183 | 100 | Eemb Co LP956167-PCM-LD
281 | Eemb Co | LP956167-PCM-LD | NMC/NCA | 3.7 | Pouch | 4 | 800 | 0.8 | 80 | 185 | 381.183 | 100 | Eemb Co LP956167-PCM-LD
344 | EnerDel, INC | HEV CELL | NMC/NCA | 3.6 | Pouch | 16 | 1000 | 0.8 | 446 | 129.148 | 196.401 | 179.3722 | EnerDel, INC HEV CELL
23 | GBS ZhEJIANG Systems | GBS-LFP200Ah-B | LFP | 3.2 | Prismatic | 200 | 3000 | 0.8 | 6700 | 95.52239 | 140.4951 | 89.55224 | GBS ZhEJIANG Systems GBS-LFP200Ah-B
25 | GFB | 48173125-100Ah | LFP | 3.2 | Prismatic | 100 | 3000 | 0.8 | 2300 | 139.1304 | 122.2143 | 43.47826 | GFB 48173125-100Ah
257 | GS Yuasa Technology | LVP10 | NMC/NCA | 3.7 | Prismatic | 11.5 | 500 | 0.8 | 490 | 87 | 195 | 117.3469 | GS Yuasa Technology LVP10
308 | GS Yuasa Technology | LVP65 | NMC/NCA | 3.7 | Prismatic | 75 | 500 | 0.8 | 2750 | 101 | 232 | 118.1818 | GS Yuasa Technology LVP65
167 | Gaia | HP 602030 | NMC/NCA | 3.6 | Cylindrical | 45 | 1000 | 0.8 | 1500 | 108 | 282 | 300 | Gaia HP 602030
168 | Gaia | HP 602030 | NMC/NCA | 3.6 | Cylindrical | 45 | 2000 | 0.6 | 1500 | 108 | 282 | 300 | Gaia HP 602030
68 | GeneralElectronics | GEB 126090 | NMC/NCA | 3.7 | Pouch | 8.8 | 300 | 0.8 | 155 | 210.0645 | 502.4691 | 56.77419 | GeneralElectronics GEB 126090
69 | GeneralElectronics | GEB 855085 | NMC/NCA | 3.7 | Pouch | 4.1 | 500 | 0.8 | 70 | 216.7143 | 419.9308 | 58.57143 | GeneralElectronics GEB 855085
70 | GeneralElectronics | GEB 9059156 | NMC/NCA | 3.7 | Pouch | 10 | 500 | 0.8 | 200 | 185 | 439.2213 | 50 | GeneralElectronics GEB 9059156
219 | HYB Battery Co | IMP206990S | NMC/NCA | 3.7 | Prismatic | 9 | 400 | 0.8 | 310 | 107.4194 | 234.2761 | 87.09677 | HYB Battery Co IMP206990S
220 | HYB Battery Co | IMP50110140S | NMC/NCA | 3.6 | Prismatic | 60 | 400 | 0.8 | 1850 | 116.7568 | 250.8638 | 16.21622 | HYB Battery Co IMP50110140S
376 | Hangzhou Future Power Technology Co | FT655894P | NMC/NCA | 3.8 | Pouch | 5.15 | 500 | 0.8 | 105 | 186.381 | 517.4076 | 23.80952 | Hangzhou Future Power Technology Co FT655894P
76 | Hitachi | L0578G1A1 | NMC/NCA | 3.7 | Pouch | 5 | 1000 | 0.8 | 137 | 135.0365 | 226.6407 | 109.4891 | Hitachi L0578G1A1
77 | Hitachi | L13A0N2C1 | NMC/NCA | 3.7 | Pouch | 13 | 1000 | 0.8 | 270 | 178.1481 | 323.3831 | 144.4444 | Hitachi L13A0N2C1
78 | Hitachi | L15A0N2C1 | NMC/NCA | 3.7 | Pouch | 15 | 1000 | 0.8 | 307 | 180.7818 | 333.3333 | 146.5798 | Hitachi L15A0N2C1
27 | JIANGSU HIGEE | HJLFP48173170E-120Ah | LFP | 3.2 | Prismatic | 120 | 4000 | 0.8 | 2860 | 134.2657 | 278.6486 | 83.91608 | JIANGSU HIGEE HJLFP48173170E-120Ah
28 | JIANGSU HIGEE | HJLFP48173170E-120Ah | LFP | 3.2 | Prismatic | 120 | 5000 | 0.8 | 2860 | 134.2657 | 278.6486 | 83.91608 | JIANGSU HIGEE HJLFP48173170E-120Ah
29 | JIANGSU HIGEE | HJLFP48173170E-120Ah | LFP | 3.2 | Prismatic | 120 | 5500 | 0.8 | 2860 | 134.2657 | 278.6486 | 83.91608 | JIANGSU HIGEE HJLFP48173170E-120Ah
26 | JIANGSU HIGEE | HJLFP48173170E-152Ah | LFP | 3.2 | Prismatic | 152 | 3000 | 0.8 | 2940 | 165.4422 | 335.5825 | 51.70068 | JIANGSU HIGEE HJLFP48173170E-152Ah
22 | Jiangsu FREY | FREY36130290-100PF | LFP | 3.2 | Prismatic | 100 | 2500 | 0.8 | 3000 | 106.6667 | 235.7795 | 66.66667 | Jiangsu FREY FREY36130290-100PF
389 | Kokam | SLPB065070180 | NMC/NCA | 3.67 | Pouch | 11.6 | 3000 | 0.7 | 175 | 246 | 571 | 132.5714 | Kokam SLPB065070180
0 | Kokam | SLPB080085270 | NMC/NCA | 3.67 | Pouch | 26 | 3000 | 0.7 | 387 | 249 | 573 | 134.3669 | Kokam SLPB080085270
5 | Kokam | SLPB100216216H | NMC/NCA | 3.7 | Pouch | 40 | 6000 | 0.7 | 940 | 159 | 370 | 340.4255 | Kokam SLPB100216216H
182 | Kokam | SLPB11043140H | NMC/NCA | 3.7 | Pouch | 4.8 | 500 | 0.8 | 115 | 154.4348 | 271.3522 | 1669.565 | Kokam SLPB11043140H
342 | Kokam | SLPB11543140H5 | NMC/NCA | 3.7 | Pouch | 5 | 800 | 0.8 | 128 | 140 | 255.0831 | 1171.875 | Kokam SLPB11543140H5
39 | Kokam | SLPB120216216 | NMC/NCA | 3.7 | Pouch | 53 | 6000 | 0.7 | 1095 | 182 | 418 | 242.0091 | Kokam SLPB120216216
390 | Kokam | SLPB120216216 | NMC/NCA | 3.7 | Pouch | 53 | 6000 | 0.7 | 1095 | 182 | 418 | 242.0091 | Kokam SLPB120216216
50 | Kokam | SLPB120216216 | NMC/NCA | 3.7 | Pouch | 53 | 4000 | 0.8 | 1160 | 169 | 319 | 228.4483 | Kokam SLPB120216216
61 | Kokam | SLPB120216216G1 | NMC/NCA | 3.68 | Pouch | 60 | 6000 | 0.7 | 1140 | 195 | 463 | 157.8947 | Kokam SLPB120216216G1
7 | Kokam | SLPB120216216G1H | NMC/NCA | 3.68 | Pouch | 57 | 6000 | 0.7 | 1175 | 180 | 429 | 388.0851 | Kokam SLPB120216216G1H
72 | Kokam | SLPB120216216G2 | NMC/NCA | 3.67 | Pouch | 70 | 3000 | 0.7 | 1150 | 225 | 525 | 121.7391 | Kokam SLPB120216216G2
6 | Kokam | SLPB120216216HR2 | NMC/NCA | 3.7 | Pouch | 46 | 10000 | 0.7 | 1145 | 150 | 348 | 321.3974 | Kokam SLPB120216216HR2
86 | Kokam | SLPB120255255 | NMC/NCA | 3.7 | Pouch | 75 | 6000 | 0.7 | 1535 | 182 | 423 | 146.5798 | Kokam SLPB120255255
2 | Kokam | SLPB120460330 | NMC/NCA | 3.7 | Pouch | 150 | 6000 | 0.8 | 3020 | 186 | 425 | 99.33775 | Kokam SLPB120460330
9 | Kokam | SLPB125255255G1H | NMC/NCA | 3.7 | Pouch | 85 | 6000 | 0.7 | 1735 | 181 | 351.4548 | 391.9308 | Kokam SLPB125255255G1H
8 | Kokam | SLPB125255255H | NMC/NCA | 3.7 | Pouch | 75 | 6000 | 0.7 | 1665 | 168 | 300.5654 | 360.3604 | Kokam SLPB125255255H
97 | Kokam | SLPB130255255G1 | NMC/NCA | 3.7 | Pouch | 103 | 6000 | 0.7 | 1810 | 211 | 503 | 113.8122 | Kokam SLPB130255255G1
24 | Kokam | SLPB130255255P | NMC/NCA | 3.7 | Pouch | 75 | 6000 | 0.7 | 1830 | 154 | 363 | 327.8689 | Kokam SLPB130255255P
3 | Kokam | SLPB140460330 | NMC/NCA | 3.7 | Pouch | 200 | 6000 | 0.7 | 3955 | 189 | 437 | 101.1378 | Kokam SLPB140460330
4 | Kokam | SLPB160460330 | NMC/NCA | 3.7 | Pouch | 240 | 6000 | 0.7 | 4510 | 198 | 455 | 106.4302 | Kokam SLPB160460330
180 | Kokam | SLPB30205130H | NMC/NCA | 3.7 | Pouch | 5 | 800 | 0.8 | 164 | 112.8049 | 222.8432 | 304.878 | Kokam SLPB30205130H
181 | Kokam | SLPB41205130H | NMC/NCA | 3.7 | Pouch | 7.5 | 800 | 0.8 | 226 | 122.7876 | 246.7193 | 331.8584 | Kokam SLPB41205130H
183 | Kokam | SLPB45205130P | NMC/NCA | 3.7 | Pouch | 7.2 | 800 | 0.8 | 226 | 117.8761 | 221.0605 | 637.1681 | Kokam SLPB45205130P
209 | Kokam | SLPB50106100 | NMC/NCA | 3.7 | Pouch | 5 | 800 | 0.8 | 115 | 160.8696 | 349.0566 | 86.95652 | Kokam SLPB50106100
179 | Kokam | SLPB53460330 | NMC/NCA | 3.7 | Pouch | 70 | 800 | 0.8 | 1700 | 152.3529 | 330.4678 | 205.8824 | Kokam SLPB53460330
214 | Kokam | SLPB55205130H | NMC/NCA | 3.7 | Pouch | 11 | 800 | 0.8 | 292 | 145 | 271.3912 | 188.3562 | Kokam SLPB55205130H
212 | Kokam | SLPB60216216 | NMC/NCA | 3.7 | Pouch | 25 | 800 | 0.8 | 620 | 154 | 300.8619 | 40.32258 | Kokam SLPB60216216
216 | Kokam | SLPB60460330H | NMC/NCA | 3.7 | Pouch | 70 | 800 | 0.8 | 1950 | 149 | 301.9792 | 179.4872 | Kokam SLPB60460330H
177 | Kokam | SLPB65216216 | NMC/NCA | 3.7 | Pouch | 30 | 800 | 0.8 | 700 | 158.5714 | 345.1063 | 214.2857 | Kokam SLPB65216216
163 | Kokam | SLPB70205130P | NMC/NCA | 3.7 | Pouch | 12 | 1400 | 0.8 | 345 | 128.6957 | 234.5731 | 521.7391 | Kokam SLPB70205130P
213 | Kokam | SLPB70460330 | NMC/NCA | 3.7 | Pouch | 100 | 800 | 0.8 | 2320 | 179 | 347.5157 | 43.10345 | Kokam SLPB70460330
210 | Kokam | SLPB75106100 | NMC/NCA | 3.7 | Pouch | 7.5 | 800 | 0.8 | 155 | 173 | 349.0566 | 96.77419 | Kokam SLPB75106100
211 | Kokam | SLPB75106205 | NMC/NCA | 3.7 | Pouch | 16 | 800 | 0.8 | 330 | 174 | 363.2459 | 48.48485 | Kokam SLPB75106205
215 | Kokam | SLPB78216216H | NMC/NCA | 3.7 | Pouch | 31 | 800 | 0.8 | 860 | 158 | 288.6842 | 180.2326 | Kokam SLPB78216216H
217 | Kokam | SLPB80460330H | NMC/NCA | 3.7 | Pouch | 100 | 800 | 0.8 | 2700 | 155 | 308.9029 | 185.1852 | Kokam SLPB80460330H
178 | Kokam | SLPB90216216 | NMC/NCA | 3.7 | Pouch | 40 | 800 | 0.8 | 935 | 158.2888 | 347.6627 | 213.9037 | Kokam SLPB90216216
1 | Kokam | SLPB98188216P | NMC/NCA | 3.7 | Pouch | 30 | 6000 | 0.7 | 780 | 146 | 338 | 769.2308 | Kokam SLPB98188216P
218 | Kokam | SPLB160460330H | NMC/NCA | 3.7 | Pouch | 200 | 800 | 0.8 | 5260 | 162 | 294.3663 | 76.04563 | Kokam SPLB160460330H
307 | LECLANCHÉ | 904823 | NMC/NCA | 3.7 | Pouch | 22 | 500 | 0.8 | 650 | 125 | 273 | 101.5385 | LECLANCHÉ 904823
83 | LECLANCHÉ | GL60 (936A04) | NMC/NCA | 3.7 | Pouch | 60 | 4500 | 0.8 | 1120 | 198.2143 | 362.3827 | 160.7143 | LECLANCHÉ GL60 (936A04)
82 | LECLANCHÉ | GL60 (936A04) | NMC/NCA | 3.7 | Pouch | 60 | 8000 | 0.8 | 1120 | 198.2143 | 362.3827 | 160.7143 | LECLANCHÉ GL60 (936A04)
85 | LECLANCHÉ | GL65 | NMC/NCA | 3.72 | Pouch | 65 | 4000 | 0.8 | 1120 | 215.8929 | 394.7033 | 174.1071 | LECLANCHÉ GL65
84 | LECLANCHÉ | GL65 | NMC/NCA | 3.72 | Pouch | 65 | 7000 | 0.8 | 1120 | 215.8929 | 394.7033 | 174.1071 | LECLANCHÉ GL65
80 | LECLANCHÉ | LT 34 Ah (936901) | LTO | 2.2 | Pouch | 34 | 20000 | 0.8 | 1080 | 69.25926 | 122.1001 | 188.8889 | LECLANCHÉ LT 34 Ah (936901)
81 | LECLANCHÉ | LT 34 Ah (936901) | LTO | 2.2 | Pouch | 34 | 15000 | 0.8 | 1080 | 69.25926 | 122.1001 | 188.8889 | LECLANCHÉ LT 34 Ah (936901)
151 | LG Chem | E63 | NMC/NCA | 3.6 | Pouch | 65.6 | 1000 | 0.8 | 964 | 244.9793 | 505.493 | 68.04979 | LG Chem E63
154 | LG Chem | E63B | NMC/NCA | 3.6 | Pouch | 63 | 1200 | 0.65 | 882 | 257.1429 | 519.6472 | 71.42857 | LG Chem E63B
155 | LG Chem | E78 | NMC/NCA | 3.6 | Pouch | 78 | 1500 | 0.8 | 965 | 265 | 623.3074 | 80.82902 | LG Chem E78
157 | LG Chem | NX2.1 | NMC/NCA | 3.6 | Pouch | 60 | 1000 | 0.8 | 820 | 265 | 396.6942 | 146.3415 | LG Chem NX2.1
35 | Lishen | LP37173207-150Ah | LFP | 3.2 | Prismatic | 150 | 3000 | 0.8 | 2900 | 165.5172 | 358.4486 | 51.72414 | Lishen LP37173207-150Ah
34 | Lishen | LP44147272-130Ah | LFP | 3.2 | Prismatic | 130 | 2000 | 0.8 | 3425 | 121.4599 | 245.7002 | 68.32117 | Lishen LP44147272-130Ah
36 | Lishen | LP54173210-202Ah | LFP | 3.2 | Prismatic | 202 | 3000 | 0.8 | 3900 | 165.7436 | 327.5963 | 51.79487 | Lishen LP54173210-202Ah
37 | Lishen | LP71173207-272Ah | LFP | 3.2 | Prismatic | 272 | 2000 | 0.8 | 5302 | 164.1645 | 334.021 | 51.3014 | Lishen LP71173207-272Ah
373 | Lishen | LR2170SF | NMC/NCA | 3.6 | Cylindrical | 4.5 | 1000 | 0.8 | 70 | 230 | 618 | 192.8571 | Lishen LR2170SF
160 | Melasta | MB-LFP-32173128 | LFP | 3.2 | Prismatic | 60 | 2000 | 0.8 | 1410 | 136.1702 | 279.6942 | 127.6596 | Melasta MB-LFP-32173128
162 | Melasta | SLPBB042126 | NMC/NCA | 3.7 | Pouch | 6.55 | 100 | 0.8 | 126 | 192.3413 | 445.4406 | 779.7619 | Melasta SLPBB042126
145 | Molicel | INR-21700-P42A | NMC/NCA | 3.6 | Cylindrical | 4.2 | 800 | 0.8 | 70 | 230 | 615 | 371.4286 | Molicel INR-21700-P42A
144 | Molicel | INR-21700-P42B | NMC/NCA | 3.6 | Cylindrical | 4.2 | 800 | 0.8 | 70 | 226 | 601 | 371.4286 | Molicel INR-21700-P42B
381 | Murata | US21700VTC6A | NMC/NCA | 3.6 | Cylindrical | 4 | 500 | 0.8 | 72.7 | 198.0743 | 578 | 550.2063 | Murata US21700VTC6A
301 | Neosonic Li-Polymer Energy | KMBNK06035195S | NMC/NCA | 3.7 | Pouch | 5 | 1000 | 0.8 | 100 | 185 | 451.7705 | 50 | Neosonic Li-Polymer Energy KMBNK06035195S
303 | Neosonic Li-Polymer Energy | KMBNK06065108S | NMC/NCA | 3.7 | Pouch | 5.1 | 500 | 0.8 | 95 | 198.6316 | 448.0057 | 53.68421 | Neosonic Li-Polymer Energy KMBNK06065108S
299 | Neosonic Li-Polymer Energy | KMBNK08035130S | NMC/NCA | 3.7 | Pouch | 4.9 | 1000 | 0.8 | 90 | 201.4444 | 452.7972 | 54.44444 | Neosonic Li-Polymer Energy KMBNK08035130S
305 | Neosonic Li-Polymer Energy | KMBNK45065144S | NMC/NCA | 3.7 | Pouch | 5 | 1000 | 0.8 | 125 | 148 | 439.2213 | 40 | Neosonic Li-Polymer Energy KMBNK45065144S
302 | Neosonic Li-Polymer Energy | KMBNS06035195S | NMC/NCA | 3.7 | Pouch | 4.6 | 1000 | 0.8 | 100 | 170.2 | 415.6288 | 46 | Neosonic Li-Polymer Energy KMBNS06035195S
304 | Neosonic Li-Polymer Energy | KMBNS06065108S | NMC/NCA | 3.7 | Pouch | 4.7 | 500 | 0.8 | 95 | 183.0526 | 412.868 | 49.47368 | Neosonic Li-Polymer Energy KMBNS06065108S
300 | Neosonic Li-Polymer Energy | KMBNS08035130S | NMC/NCA | 3.7 | Pouch | 4.5 | 1000 | 0.8 | 90 | 185 | 415.8342 | 50 | Neosonic Li-Polymer Energy KMBNS08035130S
306 | Neosonic Li-Polymer Energy | KMBNS45065144S | NMC/NCA | 3.7 | Pouch | 4.6 | 500 | 0.8 | 125 | 136.16 | 404.0836 | 36.8 | Neosonic Li-Polymer Energy KMBNS45065144S
91 | OSN | OSN-08198255-LT28 | LTO | 2.4 | Pouch | 28 | 30000 | 0.8 | 1000 | 67.2 | 188.5522 | 420 | OSN OSN-08198255-LT28
173 | Panasonic | NCA596080 | NMC/NCA | 3.6 | Prismatic | 3.95 | 300 | 0.8 | 67 | 212 | 506 | 58.80597 | Panasonic NCA596080
172 | Panasonic | NCA596080 | NMC/NCA | 3.6 | Prismatic | 4.179 | 300 | 0.8 | 67 | 212 | 506 | 58.80597 | Panasonic NCA596080
170 | Panasonic | NCR18650BF | NMC/NCA | 3.6 | Cylindrical | 3.35 | 500 | 0.8 | 46.5 | 248 | 677 | 69.89247 | Panasonic NCR18650BF
171 | Panasonic | NCR18650BF | NMC/NCA | 3.6 | Cylindrical | 2.965 | 500 | 0.8 | 46.5 | 219 | 600 | 69.89247 | Panasonic NCR18650BF
93 | Panasonic | NCR20700A | NMC/NCA | 3.65 | Cylindrical | 3.3 | 300 | 0.8 | 60 | 192 | 512 | 333.3333 | Panasonic NCR20700A
94 | Panasonic | NCR20700B | NMC/NCA | 3.65 | Cylindrical | 4 | 500 | 0.8 | 63 | 224 | 659 | 190.4762 | Panasonic NCR20700B
176 | Panasonic | UPF673791 | NMC/NCA | 3.7 | Pouch | 2.9 | 500 | 0.8 | 51 | 202 | 449 | 56.86275 | Panasonic UPF673791
362 | Quallion LLC | QL015KA | NMC/NCA | 3.6 | Prismatic | 15 | 3000 | 0.8 | 380 | 142 | 296 | 39.47368 | Quallion LLC QL015KA
135 | SKI | SKI Kia Niro | NMC/NCA | 3.6 | Pouch | 60 | 1000 | 0.8 | 899.3 | 257 | 607 | 133.4371 | SKI SKI Kia Niro
260 | Saft | MP174565 | NMC/NCA | 3.75 | Prismatic | 4.8 | 600 | 0.7 | 103 | 175 | 423 | 97.08738 | Saft MP174565
365 | Saft | MP174565xtd | NMC/NCA | 3.65 | Prismatic | 4 | 1500 | 0.8 | 97 | 150 | 246 | 82.47423 | Saft MP174565xtd
354 | Saft | MP174865 | NMC/NCA | 3.75 | Prismatic | 5.3 | 500 | 0.7 | 124 | 163 | 380 | 88.70968 | Saft MP174865
261 | Saft | MP174865 IS | NMC/NCA | 3.65 | Prismatic | 4.8 | 850 | 0.7 | 124 | 140 | 335 | 80.64516 | Saft MP174865 IS
355 | Saft | MP176065 | NMC/NCA | 3.75 | Prismatic | 6.8 | 500 | 0.7 | 155 | 165 | 350 | 87.74194 | Saft MP176065
366 | Saft | MP176065xtd | NMC/NCA | 3.65 | Prismatic | 5.6 | 1500 | 0.8 | 136 | 150 | 264 | 80.88235 | Saft MP176065xtd
263 | Saft | VL 10VFE | LFP | 3.3 | Cylindrical | 10 | 600 | 0.8 | 600 | 54 | 128 | 2500 | Saft VL 10VFE
233 | Saft | VL 12 V | NMC/NCA | 3.6 | Cylindrical | 12 | 2000 | 0.8 | 640 | 74 | 175 | 2343.75 | Saft VL 12 V
360 | Saft | VL 20P | NMC/NCA | 3.6 | Cylindrical | 20 | 500 | 0.8 | 800 | 89 | 187 | 312.5 | Saft VL 20P
264 | Saft | VL 25PFE | LFP | 3.3 | Cylindrical | 25 | 2500 | 0.75 | 940 | 89 | 189 | 531.9149 | Saft VL 25PFE
358 | Saft | VL 27M | NMC/NCA | 3.6 | Cylindrical | 27 | 500 | 0.8 | 770 | 124 | 252 | 142.8571 | Saft VL 27M
361 | Saft | VL 30P | NMC/NCA | 3.6 | Cylindrical | 30 | 500 | 0.8 | 1100 | 97 | 209 | 272.7273 | Saft VL 30P
234 | Saft | VL 34480 | NMC/NCA | 3.7 | Cylindrical | 4.4 | 500 | 0.7 | 103 | 160 | 380 | 85.43689 | Saft VL 34480
208 | Saft | VL 34570 | NMC/NCA | 3.7 | Cylindrical | 5.4 | 500 | 0.7 | 125 | 160 | 380 | 88 | Saft VL 34570
242 | Saft | VL 34P | NMC/NCA | 3.6 | Cylindrical | 33 | 2000 | 0.8 | 940 | 120 | 280 | 531.9149 | Saft VL 34P
235 | Saft | VL 37570 | NMC/NCA | 3.7 | Cylindrical | 7 | 500 | 0.7 | 149 | 175 | 385 | 93.95973 | Saft VL 37570
357 | Saft | VL 41M | NMC/NCA | 3.6 | Cylindrical | 41 | 500 | 0.8 | 1070 | 136 | 285 | 140.1869 | Saft VL 41M
356 | Saft | VL 45E | NMC/NCA | 3.6 | Cylindrical | 45 | 500 | 0.8 | 1070 | 149 | 313 | 93.45794 | Saft VL 45E
262 | Saft | VL 48E | NMC/NCA | 3.6 | Cylindrical | 48 | 500 | 0.8 | 1150 | 150 | 300 | 86.95652 | Saft VL 48E
237 | Saft | VL 4V | NMC/NCA | 3.6 | Cylindrical | 4.4 | 2000 | 0.8 | 320 | 50 | 100 | 1562.5 | Saft VL 4V
254 | Saft | VL 52E | NMC/NCA | 3.6 | Cylindrical | 52 | 500 | 0.8 | 1000 | 178 | 392 | 52 | Saft VL 52E
359 | Saft | VL 7P | NMC/NCA | 3.6 | Cylindrical | 7 | 500 | 0.8 | 370 | 67 | 131 | 270.2703 | Saft VL 7P
239 | Saft | VL 8V | NMC/NCA | 3.6 | Cylindrical | 8.5 | 2000 | 0.8 | 470 | 65 | 122 | 2127.66 | Saft VL 8V
391 | Samsung | INR21700-50E | NMC/NCA | 3.6 | Cylindrical | 4.9 | 500 | 0.8 | 69 | 255.6522 | 568.7862 | 142.029 | Samsung INR21700-50E
388 | Samsung | SDI 94Ah | NMC/NCA | 3.68 | Prismatic | 94 | 5200 | 0.7 | 2100 | 165 | 355.4733 | 71.42857 | Samsung SDI 94Ah
387 | Samsung | SDI 94Ah | NMC/NCA | 3.68 | Prismatic | 94 | 3200 | 0.8 | 2100 | 165 | 355.4733 | 71.42857 | Samsung SDI 94Ah
386 | Samsung | SDI 94Ah | NMC/NCA | 3.68 | Prismatic | 94 | 2500 | 0.7 | 2100 | 165 | 355.4733 | 71.42857 | Samsung SDI 94Ah
385 | Samsung | SDI 94Ah | NMC/NCA | 3.68 | Prismatic | 94 | 1500 | 0.8 | 2100 | 165 | 355.4733 | 71.42857 | Samsung SDI 94Ah
40 | Sinopoly | Sinopoly 100 Ah | LFP | 3.2 | Prismatic | 100 | 2000 | 0.8 | 3150 | 101.5873 | 167.1628 | 95.2381 | Sinopoly Sinopoly 100 Ah
41 | Sinopoly | Sinopoly 400 Ah | LFP | 3.2 | Prismatic | 400 | 1500 | 0.8 | 12800 | 100 | 140.5705 | 31.25 | Sinopoly Sinopoly 400 Ah
337 | Thunder-Sky | WB-LYP1000AHA | LFP | 3.3 | Prismatic | 1000 | 7000 | 0.8 | 35000 | 94.28571 | 145.8161 | 85.71429 | Thunder-Sky WB-LYP1000AHA
336 | Thunder-Sky | WB-LYP1000AHA | LFP | 3.3 | Prismatic | 1000 | 5000 | 0.8 | 35000 | 94.28571 | 145.8161 | 85.71429 | Thunder-Sky WB-LYP1000AHA
339 | Thunder-Sky | WB-LYP1000AHC | LFP | 3.2 | Prismatic | 1000 | 7000 | 0.8 | 41000 | 78.04878 | 123.472 | 73.17073 | Thunder-Sky WB-LYP1000AHC
338 | Thunder-Sky | WB-LYP1000AHC | LFP | 3.2 | Prismatic | 1000 | 5000 | 0.8 | 41000 | 78.04878 | 123.472 | 73.17073 | Thunder-Sky WB-LYP1000AHC
322 | Thunder-Sky | WB-LYP100AHA | LFP | 3.3 | Prismatic | 100 | 5000 | 0.8 | 3500 | 94.28571 | 169.5873 | 85.71429 | Thunder-Sky WB-LYP100AHA
323 | Thunder-Sky | WB-LYP100AHA | LFP | 3.3 | Prismatic | 100 | 7000 | 0.8 | 3500 | 94.28571 | 169.5873 | 85.71429 | Thunder-Sky WB-LYP100AHA
324 | Thunder-Sky | WB-LYP160AHA | LFP | 3.3 | Prismatic | 160 | 5000 | 0.8 | 5600 | 94.28571 | 138.8086 | 85.71429 | Thunder-Sky WB-LYP160AHA
325 | Thunder-Sky | WB-LYP160AHA | LFP | 3.3 | Prismatic | 160 | 7000 | 0.8 | 5600 | 94.28571 | 138.8086 | 85.71429 | Thunder-Sky WB-LYP160AHA
326 | Thunder-Sky | WB-LYP200AHA | LFP | 3.3 | Prismatic | 200 | 5000 | 0.8 | 7900 | 83.5443 | 131.9701 | 75.94937 | Thunder-Sky WB-LYP200AHA
327 | Thunder-Sky | WB-LYP200AHA | LFP | 3.3 | Prismatic | 200 | 7000 | 0.8 | 7900 | 83.5443 | 131.9701 | 75.94937 | Thunder-Sky WB-LYP200AHA
328 | Thunder-Sky | WB-LYP260AHA | LFP | 3.3 | Prismatic | 260 | 5000 | 0.8 | 8700 | 98.62069 | 155.2934 | 89.65517 | Thunder-Sky WB-LYP260AHA
329 | Thunder-Sky | WB-LYP260AHA | LFP | 3.3 | Prismatic | 260 | 7000 | 0.8 | 8700 | 98.62069 | 155.2934 | 89.65517 | Thunder-Sky WB-LYP260AHA
330 | Thunder-Sky | WB-LYP300AHA | LFP | 3.3 | Prismatic | 300 | 5000 | 0.8 | 9500 | 104.2105 | 161.032 | 94.73684 | Thunder-Sky WB-LYP300AHA
331 | Thunder-Sky | WB-LYP300AHA | LFP | 3.3 | Prismatic | 300 | 7000 | 0.8 | 9500 | 104.2105 | 161.032 | 94.73684 | Thunder-Sky WB-LYP300AHA
333 | Thunder-Sky | WB-LYP400AHA | LFP | 3.3 | Prismatic | 400 | 7000 | 0.8 | 13100 | 100.7634 | 154.5663 | 91.60305 | Thunder-Sky WB-LYP400AHA
332 | Thunder-Sky | WB-LYP400AHA | LFP | 3.3 | Prismatic | 400 | 5000 | 0.8 | 13100 | 100.7634 | 154.5663 | 91.60305 | Thunder-Sky WB-LYP400AHA
317 | Thunder-Sky | WB-LYP40AHA | LFP | 3.3 | Prismatic | 40 | 7000 | 0.8 | 1500 | 88 | 135.1783 | 80 | Thunder-Sky WB-LYP40AHA
316 | Thunder-Sky | WB-LYP40AHA | LFP | 3.3 | Prismatic | 40 | 5000 | 0.8 | 1500 | 88 | 135.1783 | 80 | Thunder-Sky WB-LYP40AHA
319 | Thunder-Sky | WB-LYP60AHA | LFP | 3.3 | Prismatic | 60 | 7000 | 0.8 | 2100 | 94.28571 | 139.0405 | 85.71429 | Thunder-Sky WB-LYP60AHA
318 | Thunder-Sky | WB-LYP60AHA | LFP | 3.3 | Prismatic | 60 | 5000 | 0.8 | 2100 | 94.28571 | 139.0405 | 85.71429 | Thunder-Sky WB-LYP60AHA
334 | Thunder-Sky | WB-LYP700AHA | LFP | 3.3 | Prismatic | 700 | 5000 | 0.8 | 21000 | 110 | 179.7001 | 100 | Thunder-Sky WB-LYP700AHA
335 | Thunder-Sky | WB-LYP700AHA | LFP | 3.3 | Prismatic | 700 | 7000 | 0.8 | 21000 | 110 | 179.7001 | 100 | Thunder-Sky WB-LYP700AHA
321 | Thunder-Sky | WB-LYP90AHA | LFP | 3.3 | Prismatic | 90 | 7000 | 0.8 | 2900 | 102.4138 | 156.1831 | 93.10345 | Thunder-Sky WB-LYP90AHA
320 | Thunder-Sky | WB-LYP90AHA | LFP | 3.3 | Prismatic | 90 | 5000 | 0.8 | 2900 | 102.4138 | 156.1831 | 93.10345 | Thunder-Sky WB-LYP90AHA
245 | Wuhan Lisun Power Corp. Ltd | ICP174167S | NMC/NCA | 3.7 | Prismatic | 4 | 500 | 0.8 | 130 | 113.8462 | 276.0524 | 7.692308 | Wuhan Lisun Power Corp. Ltd ICP174167S
247 | Wuhan Lisun Power Corp. Ltd | ICP225054S | NMC/NCA | 3.7 | Prismatic | 5 | 500 | 0.8 | 155 | 119.3548 | 275.6422 | 6.451613 | Wuhan Lisun Power Corp. Ltd ICP225054S
250 | Wuhan Lisun Power Corp. Ltd | ICP225069S | NMC/NCA | 3.7 | Prismatic | 7 | 500 | 0.8 | 195 | 132.8205 | 304.3711 | 7.179487 | Wuhan Lisun Power Corp. Ltd ICP225069S
251 | Wuhan Lisun Power Corp. Ltd | ICP226754M | NMC/NCA | 3.7 | Prismatic | 7 | 500 | 0.8 | 210 | 123.3333 | 234.8951 | 33.33333 | Wuhan Lisun Power Corp. Ltd ICP226754M
252 | Wuhan Lisun Power Corp. Ltd | ICP226769S | NMC/NCA | 3.7 | Prismatic | 9 | 500 | 0.8 | 235 | 141.7021 | 293.5007 | 7.659574 | Wuhan Lisun Power Corp. Ltd ICP226769S
249 | Wuhan Lisun Power Corp. Ltd | ICP226769S | NMC/NCA | 3.7 | Prismatic | 6.5 | 500 | 0.8 | 235 | 102.3404 | 211.9727 | 12.76596 | Wuhan Lisun Power Corp. Ltd ICP226769S
246 | Wuhan Lisun Power Corp. Ltd | ICP254145S | NMC/NCA | 3.7 | Prismatic | 4 | 500 | 0.8 | 115 | 128.6957 | 297.5607 | 17.3913 | Wuhan Lisun Power Corp. Ltd ICP254145S
253 | Wuhan Lisun Power Corp. Ltd | ICP257054M | NMC/NCA | 3.7 | Prismatic | 9 | 500 | 0.8 | 250 | 133.2 | 256.5021 | 36 | Wuhan Lisun Power Corp. Ltd ICP257054M
243 | Wuhan Lisun Power Corp. Ltd | IMP225054S | NMC/NCA | 3.7 | Prismatic | 3.5 | 400 | 0.8 | 155 | 83.54839 | 192.9495 | 22.58065 | Wuhan Lisun Power Corp. Ltd IMP225054S
244 | Wuhan Lisun Power Corp. Ltd | IMP225058S | NMC/NCA | 3.7 | Prismatic | 4 | 500 | 0.8 | 160 | 92.5 | 205.8128 | 25 | Wuhan Lisun Power Corp. Ltd IMP225058S
248 | Wuhan Lisun Power Corp. Ltd | IMP225069S | NMC/NCA | 3.7 | Prismatic | 5 | 500 | 0.8 | 195 | 94.87179 | 217.4079 | 5.128205 | Wuhan Lisun Power Corp. Ltd IMP225069S
190 | Yinglong | LTO 30Ah | LTO | 2.3 | Prismatic | 30 | 16000 | 0.8 | 1030 | 67 | 152 | 174.7573 | Yinglong LTO 30Ah
191 | Yinglong | LTO 33Ah | LTO | 2.3 | Prismatic | 33 | 16000 | 0.8 | 1245 | 61 | 142 | 159.0361 | Yinglong LTO 33Ah
188 | Yinglong | LTO 40Ah | LTO | 2.3 | Cylindrical | 40 | 25000 | 0.8 | 1210 | 76 | 128 | 198.3471 | Yinglong LTO 40Ah
189 | Yinglong | LTO 45Ah | LTO | 2.3 | Cylindrical | 45 | 25000 | 0.8 | 1270 | 80 | 144 | 177.1654 | Yinglong LTO 45Ah
192 | Yinglong | LTO 68Ah | LTO | 2.3 | Pouch | 68 | 25000 | 0.8 | 1880 | 81 | 182 | 253.1915 | Yinglong LTO 68Ah
187 | Yinglong | LTO 9Ah | LTO | 2.3 | Cylindrical | 9 | 16000 | 0.8 | 270 | 76 | 170 | 333.3333 | Yinglong LTO 9Ah
131 | Yoku Energy (Shenzhen) Co | 2895129 | NMC/NCA | 3.85 | Pouch | 4.42 | 800 | 0.8 | 79 | 215.4051 | 495.92 | 111.3924 | Yoku Energy (Shenzhen) Co 2895129
222 | Yoku Energy (Shenzhen) Co | 656096 | NMC/NCA | 3.7 | Pouch | 3.6 | 300 | 0.75 | 74 | 180 | 355.7692 | 48.64865 | Yoku Energy (Shenzhen) Co 656096
224 | Yoku Energy (Shenzhen) Co | 6567100 | NMC/NCA | 3.7 | Pouch | 4 | 300 | 0.75 | 82 | 180.4878 | 324.0125 | 48.78049 | Yoku Energy (Shenzhen) Co 6567100
225 | Yoku Energy (Shenzhen) Co | 7545135 | NMC/NCA | 3.7 | Pouch | 4.2 | 300 | 0.8 | 78 | 199.2308 | 341.07 | 53.84615 | Yoku Energy (Shenzhen) Co 7545135
129 | Zenlabs / Envia | ENV 11.6 Ah | NMC/NCA | 3.45 | Pouch | 12 | 800 | 0.8 | 121 | 340 | 850 | 495.8678 | Zenlabs / Envia ENV 11.6 Ah
130 | Zenlabs / Envia | ENV 50.4 Ah | NMC/NCA | 3.46 | Pouch | 51 | 1000 | 0.8 | 592 | 300 | 640 | 430.7432 | Zenlabs / Envia ENV 50.4 Ah
371 | Zenlabs / Envia | ENV23426-XP | NMC/NCA | 3.69 | Pouch | 26.5 | 1000 | 0.8 | 407 | 234 | 438 | 65.11057 | Zenlabs / Envia ENV23426-XP